## VIDRO-A1
Peneiras (Mesh) | wi (g) | xi (%100) | Xi (%100) | - Di (μm) | + Di (μm) | Di (μm) | xi/Di | Massa Inicial (g) | dsp (μm)
-115+150 | 0.4 | 0.06681142475 | 99.93 | 125 | 105 | 115 | 5.809689109e-06 | 598.7 | 69.08713515
-150+200 | 34.5 | 5.762485385 | 94.17 | 105 | 74 | 90 | 0.0006402761539
-200+250 | 538.3 | 89.91147486 | 4.26 | 74 | 63 | 69 | 0.01303064853
-250+270 | 16.7 | 2.789376983 | 1.47 | 63 | 53 | 58 | 0.0004809270661
-270+325 | 6.4 | 1.068982796 | 0.4 | 53 | 44 | 49 | 0.0002181597543
-325+400 | 2.2 | 0.3674628361 | 0.4 | 44 | 37 | 41 | 8.962508199e-05
-400+∞ | 0.2 | 0.03340571238 | 0.03 | 37 | 0 | 37 | 9.028570913e-06

## VIDRO-B1
Peneiras (Mesh) | wi (g) | xi (%100) | Xi (%100) | - Di (μm) | + Di (μm) | Di (μm) | xi/Di | Massa Inicial (g) | dsp (μm)
-35+42 | 1.5 | 0.2505428428 | 99.74945716 | 420 | 354 | 387 | 6.473975267e-06 | 598.7 | 224.3417701
-42+48 | 2.3 | 0.3841656923 | 99.36529146 | 354 | 297 | 325.5 | 1.180232542e-05
-48+60 | 320.1 | 53.46584266 | 99.36529146 | 297 | 250 | 273.5 | 0.001954875417
-60+65 | 203.4 | 33.97360949 | 45.89944881 | 250 | 210 | 230 | 0.001477113456
-65+80 | 38.9 | 6.497411057 | 5.428428261 | 210 | 177 | 193.5 | 0.0003357835172
-80+100 | 4.7 | 0.7850342409 | 4.64339402 | 177 | 149 | 163 | 4.816160987e-05
-100+∞ | 27.8 | 4.64339402 | 0 | 149 | 0 | 74.5 | 0.0006232743652

## VIDRO-B2
Peneiras (Mesh) | wi (g) | xi (%100) | Xi (%100) | - Di (μm) | + Di (μm) | Di (μm) | xi/Di | Massa Inicial (g) | dsp (μm)
-16+20 | 0.3 | 0.05018400803 | 99.94981599 | 1000 | 841 | 920.5 | 5.451820536e-07 | 597.8 | 575.9148334
-20+28 | 243.1 | 40.66577451 | 59.28404149 | 841 | 595 | 718 | 0.0005663756895
-28+32 | 215 | 35.96520575 | 59.28404149 | 595 | 500 | 547.5 | 0.0006568987352
-32+35 | 135.2 | 22.61625962 | 23.31883573 | 500 | 420 | 460 | 0.0004916578178
-35+42 | 3.1 | 0.518568083 | 0.1840080294 | 420 | 354 | 387 | 1.339969207e-05
-42+48 | 0.8 | 0.1338240214 | 0.05018400803 | 354 | 297 | 325.5 | 4.111337063e-06
-48+∞ | 0.3 | 0.05018400803 | 0 | 297 | 0 | 148.5 | 3.37939448e-06

## CARVAO
Peneiras (Mesh) | wi (g) | xi (%100) | Xi (%100) | - Di (μm) | + Di (μm) | Di (μm) | xi/Di | Massa Inicial (g) | dsp (μm)
-16+20 |  | #DIV/0! | #DIV/0! |  |  | #DIV/0! | #DIV/0! | 0 | #DIV/0!
-20+28 |  | #DIV/0! | #DIV/0! |  |  | #DIV/0! | #DIV/0!
-28+32 |  | #DIV/0! | #DIV/0! |  |  | #DIV/0! | #DIV/0!
-32+35 |  | #DIV/0! | #DIV/0! |  |  | #DIV/0! | #DIV/0!
-35+42 |  | #DIV/0! | #DIV/0! |  |  | #DIV/0! | #DIV/0!
-42+48 |  | #DIV/0! | #DIV/0! |  |  | #DIV/0! | #DIV/0!
-48+∞ |  | #DIV/0! | 0 |  |  | #DIV/0! | #DIV/0!