## VIDRO1
Peneiras (Mesh) | wi (g) | xi (%100) | Xi (%100) | - Di (um) | + Di (um) | Di | xi/Di | Massa Inicial (g) | dsp (um)
-10+20 | 0 | 0 | 100 | 1680 | 841 | 1260.5 | 0 | 1213.7 | 735.9498
-20+28 | 1021.5 | 84.16413 | 15.83587 | 841 | 707 | 774 | 0.001087392
-28+32 | 179 | 14.74829 | 1.087583 | 595 | 500 | 547.5 | 0.0002693752
-32+35 | 0.8 | 0.06591415 | 1.021669 | 500 | 420 | 460 | 1.432916e-06
-35 | 0.3 | 0.02471781 | 0.9969515 | 420 | - | 420 | 5.885192e-07

## VIDRO1 (2)
Peneiras (Mesh) | wi (g) | xi (%100) | Xi (%100) | - Di (μm) | + Di (μm) | Di (μm) | xi/Di | Massa Inicial (g) | dsp (μm) | Massa Específica (g/cm³)
-10+14 | 0 | 0 | 99.72318 | 1680 | 1410 | 1545 | 0 | 830.85 | 703.8377 | 2.5
-14+20 | 0 | 0 | 99.72318 | 1410 | 841 | 1125.5 | 0
-20+28 | 624.3 | 75.13992 | 24.58326 | 841 | 707 | 774 | 0.0009708
-28+32 | 202.4 | 24.36059 | 0.2226635 | 595 | 500 | 547.5 | 0.0004449424
-32+35 | 1.05 | 0.1263766 | 0.09628694 | 500 | 420 | 460 | 2.747317e-06
-35 | 0.8 | 0.09628694 | 0 | 420 | - | 420 | 2.292546e-06

## VIDRO1 (3)
Peneiras (Mesh) | wi (g) | xi (%100) | Xi (%100) | - Di (μm) | + Di (μm) | Di (μm) | xi/Di | Massa Total (g) | dsp (μm) | Massa Específica (g/cm³) | ESSE QUE TA NO LEITO
-10+14 | 0 | 0 | 100 | 1680 | 1410 | 1545 | 0 | 1428.3 | 734.9393 | 2.5
-14+20 | 0.15 | 0.010502 | 99.9895 | 1410 | 841 | 1125.5 | 9.33096e-08
-20+28 | 1255.5 | 87.9017 | 12.0878 | 841 | 707 | 774 | 0.001135681
-28+32 | 169.2 | 11.84625 | 0.2415459 | 595 | 500 | 547.5 | 0.0002163699
-32+35 | 1.65 | 0.1155219 | 0.1260239 | 500 | 420 | 460 | 2.511347e-06
-35 | 1.8 | 0.1260239 | 0 | 420 | - | 210 | 6.00114e-06